## common_grid
σ_path, МПа | branch(0=up,1=down) | ε_long | ε_trans
0 | 0 | 0 | 0
1 | 0 | 0.003212895 | 0.004096229
2 | 0 | 0.009736829 | 0.008192458
3 | 0 | 0.03850899 | 0.01228869
4 | 0 | 0.08094264 | 0.01638492
5 | 0 | 0.1217929 | 0.02048115
6 | 0 | 0.1606949 | 0.02457737
7 | 0 | 0.1980357 | 0.0286736
8 | 0 | 0.2343934 | 0.03276983
9 | 0 | 0.2696658 | 0.03686606
10 | 0 | 0.3039254 | 0.04096229
11 | 0 | 0.3374841 | 0.04705548
12 | 0 | 0.3705395 | 0.05409392
13 | 0 | 0.4029411 | 0.06113235
14 | 0 | 0.4345039 | 0.06817078
15 | 0 | 0.4654776 | 0.07520921
16 | 0 | 0.4961258 | 0.08224764
17 | 0 | 0.5265711 | 0.09014569
18 | 0 | 0.556019 | 0.09846339
19 | 0 | 0.5853707 | 0.1067811
20 | 0 | 0.6145731 | 0.1150988
21 | 0 | 0.6437385 | 0.1234165
22 | 0 | 0.6730232 | 0.1327328
23 | 0 | 0.7019638 | 0.1427458
24 | 0 | 0.73118 | 0.1527588
25 | 0 | 0.75932 | 0.1627718
26 | 0 | 0.7867385 | 0.1731471
27 | 0 | 0.8151018 | 0.1841482
28 | 0 | 0.8414458 | 0.1951493
29 | 0 | 0.8693376 | 0.2061504
30 | 0 | 0.8955605 | 0.2175871
31 | 0 | 0.9245474 | 0.22942
32 | 0 | 0.9511039 | 0.2412529
33 | 0 | 0.9784182 | 0.2530858
34 | 0 | 1.006311 | 0.2659317
35 | 0 | 1.032411 | 0.2788301
36 | 0 | 1.058494 | 0.2917286
37 | 0 | 1.085886 | 0.3052898
38 | 0 | 1.114418 | 0.3191731
39 | 0 | 1.141451 | 0.3330565
40 | 0 | 1.169462 | 0.3477792
41 | 0 | 1.199809 | 0.3629999
42 | 0 | 1.226992 | 0.3782207
43 | 0 | 1.258471 | 0.3945804
44 | 0 | 1.285832 | 0.4111411
45 | 0 | 1.314769 | 0.4281028
46 | 0 | 1.345231 | 0.4460136
47 | 0 | 1.374577 | 0.4639243
48 | 0 | 1.402876 | 0.4825286
49 | 0 | 1.433015 | 0.5011798
50 | 0 | 1.462936 | 0.5204511
51 | 0 | 1.49376 | 0.5400282
52 | 0 | 1.525799 | 0.5612524
53 | 0 | 1.555353 | 0.5840582
54 | 0 | 1.586204 | 0.6072371
55 | 0 | 1.61977 | 0.6306113
56 | 0 | 1.65171 | 0.6565811
57 | 0 | 1.684447 | 0.6840468
58 | 0 | 1.717099 | 0.7146273
59 | 0 | 1.749484 | 0.746428
60 | 0 | 1.782621 | 0.7789062
61 | 0 | 1.815984 | 0.814719
62 | 0 | 1.848607 | 0.8597356
63 | 0 | 1.881708 | 0.9079192
64 | 0 | 1.916234 | 0.9604068
65 | 0 | 1.951058 | 1.015532
66 | 0 | 1.985028 | 1.07768
67 | 0 | 2.021984 | 1.145213
68 | 0 | 2.059439 | 1.224007
69 | 0 | 2.098856 | 9.227073
70 | 0 | 2.140714 | 18.51736
71 | 0 | 2.186677 | 18.51736
72 | 0 | 2.238154 | 18.51736
73 | 0 | 2.362958 | 18.51736
71.90358 | 1 | 2.487763 | 30.11813
70.90358 | 1 | 2.598069 | 33.18118
69.90358 | 1 | 2.773603 | 35.28668
68.90358 | 1 | 2.953991 | 38.04253
67.90358 | 1 | 3.028459 | 40.61597
66.90358 | 1 | 3.138012 | 40.61597
65.90358 | 1 | 3.138012 | 40.61597

## per_sample_stats
sample | sigma_max | eps_crit_long | E_secant_ult | E_loop_long_mean | E_loop_long_median | E_loop_long_n
52(7(1)-4-1) | 77.81024 | 4.1759433 | 18.63297 | 38.60812 | 38.60812 | 1
57(7(3)-10-1) | 38.00109 | 2.0326299 | 18.69553 | 27.88106 | 27.88106 | 1
60(7(4)-15-3) | 62.15858 | 1.713767 | 36.27015 | 39.69126 | 39.69126 | 1
61(7(4)-17-3) | 70.87833 | 2.662549 | 26.62048 | 35.68684 | 35.68684 | 1
62(7(4)-18-1) | 55.51991 | 1.6009093 | 34.68023 | 39.70217 | 39.70217 | 1
66(7(5)-36-2) | 93.10256 | 1.448635 | 64.26914 | 65.00233 | 65.00233 | 1
67(7(6)-37-2) | 70.11905 | 1.27617 | 54.94492 | 63.66457 | 63.66457 | 1
70(7(7)-41-1) | 53.97795 | 1.002856 | 53.82424 | 53.51327 | 53.51327 | 1
71(7(7)-42-1) | 63.05614 | 1.468946 | 42.92612 | 54.34854 | 54.34854 | 1
72(7(7)-42-3) | 66.45579 | 1.545126 | 43.00994 | 56.81973 | 56.81973 | 1
74(7(7)-44-2) | 43.38499 | 2.197654 | 19.7415 | 30.58563 | 30.58563 | 1
76(7(7)-47-1) | 74.75369 | 2.679349 | 27.89995 | 43.73811 | 43.73811 | 1
78(7(8)-49-1) | 100.8247 | 3.105039 | 32.47132 | 48.54904 | 48.54904 | 1
79(7(8)-50-4) | 86.91508 | 1.663947 | 52.2343 | 58.35375 | 58.35375 | 2
80(7(8)-51-2) | 105.5403 | 2.155109 | 48.97216 | 45.05671 | 45.05671 | 1
81(7(8)-53-1) | 64.20139 | 1.456527 | 44.0784 | 40.53 | 40.53 | 1
82(7(8)-54-1) | 59.13883 | 2.678901 | 22.07578 | 25.62663 | 25.62663 | 1
83(7(8)-55-1) | 89.94827 | 1.547024 | 58.14278 | 53.38586 | 53.38586 | 1
84(7(8)-56-2) | 41.57856 | 3.615175 | 11.50112 | 29.26257 | 29.26257 | 1
89(7(9)-64-1) | 44.74162 | 1.976325 | 22.6388 | 31.34345 | 31.34345 | 1
91(7(10)-66-1) | 29.39626 | 3.234266 | 9.089006 | 24.94382 | 24.94382 | 1
94(7(11)-73-2) | 84.51392 | 2.460472 | 34.34866 | 38.09973 | 38.09973 | 1
95(7(11)-74-2) | 91.4377 | 1.790866 | 51.0578 | 40.83042 | 40.83042 | 1
96(7(11)-75-1) | 140.4894 | 3.146824 | 44.64483 | 45.75924 | 45.75924 | 1
99(7(12)-87-1) | 62.39576 | 2.4056647 | 25.93701 | 37.6979 | 37.6979 | 1
100(7(13)-88-1) | 131.5464 | 3.12956 | 42.03351 | 45.98301 | 45.98301 | 1
101(7(13)-89-1) | 78.86963 | 2.771504 | 28.45734 | 34.62703 | 34.62703 | 1
102(7(13)-92-1) | 43.29623 | 3.087655 | 14.02237 | 31.74981 | 31.74981 | 1
105(7(13)-94-1) | 116.0233 | 2.66933 | 43.46532 | 47.48972 | 47.48972 | 1
106(7(13)-94-3) | 96.80133 | 2.2894687 | 42.28113 | 54.35787 | 54.35787 | 1

## stats_summary
metric | n | mean | std | median | min | max | q25 | q75 | iqr
sigma_max | 30 | 74.56257 | 27.27312 | 70.49869 | 29.39626 | 140.4894 | 56.42464 | 91.06534 | 34.6407
eps_crit_long | 30 | 2.299606 | 0.7725588 | 2.243561 | 1.002856 | 4.1759433 | 1.616669 | 2.748465 | 1.131797
E_secant_ult | 30 | 35.63223 | 14.81287 | 35.47519 | 9.089006 | 64.26914 | 23.46335 | 44.50322 | 21.03987
E_loop_long_mean | 30 | 42.76294 | 11.10131 | 40.68021 | 24.94382 | 65.00233 | 34.89198 | 52.17665 | 17.28467
E_loop_long_median | 30 | 42.76294 | 11.10131 | 40.68021 | 24.94382 | 65.00233 | 34.89198 | 52.17665 | 17.28467